## Zytel isochronous room temp
Strain (%) | 1h (MPa) | 10h (MPa) | 100h (MPa) | 1000h (MPa) | Strain | 1h (Pa) | 10h (Pa) | 100h (Pa) | 1000h (Pa)
0 | 0 | 0 | 0 | 0 | 0 | 0 | 0 | 0 | 0
0.039223 | 3.2454 | 3.1943 | 3.038 | 2.6141 | 0.00039223 | 3245400 | 3194300 | 3038000 | 2614100
0.040366 | 3.3402 | 3.2864 | 3.1265 | 2.6906 | 0.00040366 | 3340200 | 3286400 | 3126500 | 2690600
0.046458 | 3.8463 | 3.7759 | 3.5986 | 3.0992 | 0.00046458 | 3846300 | 3775900 | 3598600 | 3099200
0.064356 | 5.3362 | 5.2013 | 4.9862 | 4.301 | 0.00064356 | 5336200 | 5201300 | 4986200 | 4301000
0.086824 | 7.213 | 6.9759 | 6.7273 | 5.8091 | 0.00086824 | 7213000 | 6975900 | 6727300 | 5809100
0.095963 | 7.9782 | 7.6971 | 7.4313 | 6.4202 | 0.00095963 | 7978200 | 7697100 | 7431300 | 6420200
0.111577 | 9.2829 | 8.9306 | 8.6169 | 7.4542 | 0.00111577 | 9282900 | 8930600 | 8616900 | 7454200
0.12719 | 10.5772 | 10.1618 | 9.7635 | 8.4716 | 0.0012719 | 10577200 | 10161800 | 9763500 | 8471600
0.136329 | 11.3278 | 10.8793 | 10.425 | 9.0612 | 0.00136329 | 11327800 | 10879300 | 10425000 | 9061200
0.147372 | 12.2274 | 11.7418 | 11.231 | 9.7713 | 0.00147372 | 12227400 | 11741800 | 11231000 | 9771300
0.148896 | 12.351 | 11.8603 | 11.3432 | 9.8692 | 0.00148896 | 12351000 | 11860300 | 11343200 | 9869200
0.182026 | 15.0194 | 14.4155 | 13.8111 | 12.0055 | 0.00182026 | 15019400 | 14415500 | 13811100 | 12005500
0.194212 | 15.9962 | 15.3472 | 14.7165 | 12.7989 | 0.00194212 | 15996200 | 15347200 | 14716500 | 12798900
0.198781 | 16.3624 | 15.6958 | 15.053 | 13.0969 | 0.00198781 | 16362400 | 15695800 | 15053000 | 13096900
0.209444 | 17.2167 | 16.5076 | 15.8291 | 13.7911 | 0.00209444 | 17216700 | 16507600 | 15829100 | 13791100
0.234577 | 19.23 | 18.4126 | 17.621 | 15.3965 | 0.00234577 | 19230000 | 18412600 | 17621000 | 15396500
0.236101 | 19.352 | 18.5275 | 17.7291 | 15.491 | 0.00236101 | 19352000 | 18527500 | 17729100 | 15491000
0.267327 | 21.8506 | 20.8645 | 19.9449 | 17.3458 | 0.00267327 | 21850600 | 20864500 | 19944900 | 17345800
0.267708 | 21.8811 | 20.8927 | 19.9719 | 17.3679 | 0.00267708 | 21881100 | 20892700 | 19971900 | 17367900
0.279513 | 22.8236 | 21.7634 | 20.8102 | 18.0567 | 0.00279513 | 22823600 | 21763400 | 20810200 | 18056700
0.293222 | 23.9143 | 22.7686 | 21.7842 | 18.8742 | 0.00293222 | 23914300 | 22768600 | 21784200 | 18874200
0.313404 | 25.5075 | 24.2531 | 23.2191 | 20.0968 | 0.00313404 | 25507500 | 24253100 | 23219100 | 20096800
0.315308 | 25.657 | 24.395 | 23.3544 | 20.2123 | 0.00315308 | 25657000 | 24395000 | 23354400 | 20212300
0.323686 | 26.3135 | 25.0255 | 23.9487 | 20.7192 | 0.00323686 | 26313500 | 25025500 | 23948700 | 20719200
0.33968 | 27.5628 | 26.2427 | 25.0761 | 21.6781 | 0.0033968 | 27562800 | 26242700 | 25076100 | 21678100
0.345392 | 28.0082 | 26.6736 | 25.4749 | 22.0183 | 0.00345392 | 28008200 | 26673600 | 25474900 | 22018300
0.366717 | 29.669 | 28.2573 | 26.9458 | 23.2849 | 0.00366717 | 29669000 | 28257300 | 26945800 | 23284900
0.370526 | 29.9654 | 28.538 | 27.2064 | 23.5114 | 0.00370526 | 29965400 | 28538000 | 27206400 | 23511400
0.375476 |  | 28.9023 | 27.545 | 23.8061 | 0.00375476 |  | 28902300 | 27545000 | 23806100
0.389947 |  | 29.9654 | 28.5341 | 24.6684 | 0.00389947 |  | 29965400 | 28534100 | 24668400
0.402513 |  |  | 29.3929 | 25.4149 | 0.00402513 |  |  | 29392900 | 25414900
0.410891 |  |  | 29.9654 | 25.9085 | 0.00410891 |  |  | 29965400 | 25908500
0.428027 |  |  |  | 26.9156 | 0.00428027 |  |  |  | 26915600
0.458492 |  |  |  | 28.7068 | 0.00458492 |  |  |  | 28706800
0.481721 |  |  |  | 29.9654 | 0.00481721 |  |  |  | 29965400

## Zytel creep modulus room temp
x | 5 MPa | 10 MPa | 15 MPa | 20 MPa | 25 MPa | 30 MPa
1 | 8374.85 | 8330.9 | 8264.6 | 8202.03 | 8148.39 | 8103.69
1.00495 | 8374.07 | 8330.15 | 8263.73 | 8201.08 | 8147.42 | 8102.74
1.22439 | 8342.67 | 8297.38 | 8229.1 | 8163.49 | 8108.55 | 8064.5
1.29913 | 8333.13 | 8287.35 | 8218.73 | 8152.3 | 8096.76 | 8052.89
1.30556 | 8332.34 | 8286.51 | 8217.87 | 8151.37 | 8095.77 | 8051.92
1.35816 | 8325.95 | 8279.81 | 8210.97 | 8143.94 | 8087.83 | 8044.11
1.39211 | 8321.95 | 8275.63 | 8206.65 | 8139.3 | 8082.84 | 8039.2
1.529 | 8306.76 | 8259.71 | 8190.28 | 8121.73 | 8063.67 | 8020.26
1.8355 | 8277.44 | 8228.84 | 8158.55 | 8087.65 | 8026.88 | 7982.21
1.8537 | 8275.88 | 8227.19 | 8156.84 | 8085.82 | 8024.95 | 7980.15
1.8814 | 8273.54 | 8224.7 | 8154.28 | 8083.06 | 8022.06 | 7977.05
1.9284 | 8269.67 | 8220.57 | 8150.02 | 8078.47 | 8017.28 | 7971.91
2.1604 | 8252.22 | 8201.83 | 8130.51 | 8057.47 | 7995.73 | 7948.64
2.2922 | 8243.36 | 8192.27 | 8120.41 | 8046.62 | 7984.68 | 7936.83
2.5301 | 8228.84 | 8176.78 | 8103.7 | 8028.85 | 7966.46 | 7917.65
2.5679 | 8226.68 | 8174.5 | 8101.21 | 8026.22 | 7963.75 | 7914.82
2.6062 | 8224.52 | 8172.23 | 8098.72 | 8023.61 | 7961.04 | 7911.99
2.9779 | 8205.18 | 8152.23 | 8076.54 | 8000.6 | 7936.83 | 7886.99
3.2547 | 8192.41 | 8139.2 | 8061.98 | 7985.57 | 7920.87 | 7870.63
3.4534 | 8183.97 | 8130.61 | 8052.4 | 7975.57 | 7910.39 | 7859.84
3.5222 | 8181.17 | 8127.77 | 8049.25 | 7972.23 | 7906.93 | 7856.26
3.7557 | 8172.11 | 8118.59 | 8039.15 | 7961.4 | 7895.83 | 7844.69
3.8878 | 8167.27 | 8113.7 | 8033.83 | 7955.62 | 7889.95 | 7838.5
4.2702 | 8154.32 | 8100.57 | 8019.84 | 7940.27 | 7874.26 | 7821.81
4.5309 | 8146.29 | 8092.38 | 8011.32 | 7930.92 | 7864.5 | 7811.39
4.8552 | 8137.11 | 8082.84 | 8001.62 | 7920.41 | 7853.23 | 7799.37
4.9034 | 8135.82 | 8081.47 | 8000.25 | 7918.95 | 7851.63 | 7797.66
5.2284 | 8127.53 | 8072.59 | 7991.43 | 7909.65 | 7841.26 | 7786.68
6.3387 | 8104.02 | 8047.08 | 7965.65 | 7883.03 | 7810.58 | 7755.07
6.7924 | 8096.1 | 8038.96 | 7956.63 | 7873.57 | 7799.76 | 7744.42
6.8938 | 8094.44 | 8037.3 | 7954.71 | 7871.53 | 7797.46 | 7742.2
7.207 | 8089.57 | 8032.4 | 7949 | 7865.32 | 7790.61 | 7735.64
7.6848 | 8082.84 | 8025.33 | 7940.89 | 7855.99 | 7780.93 | 7726.46
8.034 | 8078.44 | 8020.26 | 7935.42 | 7849.34 | 7774.43 | 7720.26
9.2252 | 8066.21 | 8003.91 | 7919.22 | 7829.56 | 7755.77 | 7701.43
9.5026 | 8063.79 | 8000.49 | 7915.92 | 7825.78 | 7752.09 | 7697.4
10.033 | 8059.4 | 7994.45 | 7910.01 | 7819.19 | 7745.56 | 7690.03
10.0826 | 8059 | 7993.92 | 7909.48 | 7818.6 | 7744.97 | 7689.36
11.0743 | 8051.22 | 7984.51 | 7899.63 | 7807.97 | 7734.2 | 7676.79
13.0341 | 8037.88 | 7971.22 | 7883.06 | 7790.82 | 7716.25 | 7656.03
13.4925 | 8035.16 | 7968.69 | 7879.6 | 7787.34 | 7712.51 | 7651.86
13.7616 | 8033.63 | 7967.25 | 7877.62 | 7785.36 | 7710.37 | 7649.53
13.967 | 8032.5 | 7966.18 | 7876.14 | 7783.89 | 7708.77 | 7647.79
15.647 | 8023.96 | 7957.69 | 7864.8 | 7772.74 | 7696.48 | 7635.05
16.038 | 8022.12 | 7955.66 | 7862.34 | 7770.34 | 7693.8 | 7632.37
19.253 | 8008.34 | 7938.73 | 7843.99 | 7752.53 | 7673.82 | 7612.73
19.637 | 8006.8 | 7936.91 | 7842.01 | 7750.58 | 7671.63 | 7610.57
19.93 | 8005.63 | 7935.58 | 7840.53 | 7749.11 | 7669.99 | 7608.95
20.327 | 8004.06 | 7933.85 | 7838.55 | 7747.14 | 7667.8 | 7606.76
22.107 | 7997.14 | 7927.06 | 7830.2 | 7738.62 | 7658.4 | 7597.14
25.135 | 7985.86 | 7917.09 | 7817.64 | 7725 | 7643.65 | 7581.03
27.202 | 7978.55 | 7910.45 | 7810.06 | 7716.14 | 7634.24 | 7570.3
27.336 | 7978.08 | 7910.01 | 7809.59 | 7715.57 | 7633.64 | 7569.61
28.579 | 7973.86 | 7905.92 | 7805.32 | 7710.37 | 7628.17 | 7563.36
28.862 | 7972.92 | 7904.98 | 7804.37 | 7709.19 | 7626.94 | 7561.95
33.47 | 7958.17 | 7889.65 | 7789.47 | 7690.53 | 7607.4 | 7540.52
37.311 | 7946.52 | 7877.23 | 7777.23 | 7675.68 | 7591.84 | 7524.66
38.623 | 7942.62 | 7873.12 | 7772.94 | 7670.78 | 7586.71 | 7519.54
39.2 | 7940.92 | 7871.32 | 7771.03 | 7668.65 | 7584.49 | 7517.33
40.578 | 7936.84 | 7867.05 | 7766.39 | 7663.64 | 7579.26 | 7512.14
41.592 | 7933.85 | 7863.91 | 7762.93 | 7660 | 7575.49 | 7508.38
48.712 | 7912.71 | 7841.48 | 7737.81 | 7635.16 | 7550.39 | 7483.14
54.57 | 7895.24 | 7822.47 | 7717.25 | 7615.02 | 7530.67 | 7463.05
54.84 | 7894.44 | 7821.59 | 7716.33 | 7614.09 | 7529.77 | 7462.13
59.642 | 7880.21 | 7806.25 | 7700.35 | 7597.56 | 7513.71 | 7445.59
62.661 | 7871.36 | 7796.78 | 7690.68 | 7587.28 | 7503.51 | 7435.16
74.851 | 7835.68 | 7759.46 | 7653.75 | 7547.63 | 7462.45 | 7393.52
75.221 | 7834.59 | 7758.36 | 7652.67 | 7546.48 | 7461.23 | 7392.28
76.344 | 7831.3 | 7755.07 | 7649.4 | 7543.02 | 7457.55 | 7388.54
81.004 | 7817.64 | 7741.77 | 7635.92 | 7528.91 | 7442.56 | 7373.27
81.808 | 7815.29 | 7739.53 | 7633.61 | 7526.51 | 7440.04 | 7370.68
83.029 | 7811.73 | 7736.16 | 7630.1 | 7522.87 | 7436.23 | 7366.78
97.241 | 7771.32 | 7698.45 | 7589.39 | 7480.8 | 7393.76 | 7323.01
98.206 | 7768.67 | 7695.89 | 7586.62 | 7477.95 | 7390.89 | 7320.1
98.692 | 7767.33 | 7694.6 | 7585.22 | 7476.52 | 7389.44 | 7318.63
108.935 | 7739.88 | 7665.85 | 7555.82 | 7446.74 | 7358.76 | 7287.89
111.108 | 7734.21 | 7659.48 | 7549.65 | 7440.56 | 7352.27 | 7281.4
116.157 | 7721.21 | 7644.82 | 7535.48 | 7426.4 | 7337.34 | 7266.39
126.328 | 7695.6 | 7616.88 | 7507.75 | 7398.68 | 7308.24 | 7236.6
130.127 | 7686.17 | 7606.99 | 7497.71 | 7388.56 | 7297.74 | 7225.73
145.78 | 7647.79 | 7569 | 7457.53 | 7347.52 | 7256.67 | 7182.88
146.5 | 7646.04 | 7567.34 | 7455.71 | 7345.65 | 7254.86 | 7180.98
153.16 | 7629.94 | 7552.38 | 7439.21 | 7328.53 | 7238.43 | 7163.82
153.91 | 7628.12 | 7550.71 | 7437.36 | 7326.6 | 7236.59 | 7161.9
162.5 | 7607.69 | 7531.95 | 7416.83 | 7305.13 | 7216.19 | 7140.74
169.89 | 7590.53 | 7515.86 | 7399.82 | 7287.36 | 7199.17 | 7123.36
177.61 | 7573.07 | 7498.81 | 7382.65 | 7269.5 | 7181.78 | 7105.96
188.45 | 7549.46 | 7474.61 | 7359.49 | 7245.61 | 7157.9 | 7082.66
196.04 | 7533.61 | 7457.96 | 7343.86 | 7229.67 | 7141.51 | 7066.96
198.97 | 7527.64 | 7451.67 | 7337.96 | 7223.7 | 7135.28 | 7061.02
205.97 | 7513.65 | 7436.99 | 7324.06 | 7209.77 | 7120.57 | 7047.02
215.33 | 7495.53 | 7418.36 | 7305.89 | 7191.89 | 7101.35 | 7028.65
229.6 | 7469 | 7392.29 | 7278.89 | 7165.46 | 7073.01 | 7001.19
241.22 | 7448.15 | 7372.08 | 7257.35 | 7144.11 | 7050.78 | 6979.24
246.03 | 7439.66 | 7363.78 | 7248.51 | 7135.29 | 7041.79 | 6970.27
250.94 | 7431.07 | 7355.31 | 7239.54 | 7126.34 | 7032.74 | 6961.21
258.49 | 7418 | 7342.31 | 7225.87 | 7112.69 | 7019.07 | 6947.47
261.05 | 7413.6 | 7337.9 | 7221.26 | 7108.1 | 7014.49 | 6942.85
285.32 | 7373.66 | 7296.96 | 7179.23 | 7066.14 | 6972.71 | 6900.61
307.25 | 7341.24 | 7261.88 | 7144.22 | 7030.72 | 6937.36 | 6864.79
313.38 | 7332.67 | 7252.44 | 7134.99 | 7021.25 | 6927.87 | 6855.18
329.24 | 7311.08 | 7228.76 | 7112.05 | 6997.59 | 6904.07 | 6831.11
330.87 | 7308.9 | 7226.39 | 7109.76 | 6995.23 | 6901.69 | 6828.7
342.51 | 7293.5 | 7209.77 | 7093.73 | 6978.73 | 6884.98 | 6811.79
391.35 | 7230.63 | 7145.87 | 7030.44 | 6914.86 | 6820.12 | 6746
393.29 | 7228.17 | 7143.5 | 7028.01 | 6912.46 | 6817.69 | 6743.54
415.24 | 7200.44 | 7117.4 | 7000.55 | 6885.84 | 6790.79 | 6716.39
423.52 | 7190.16 | 7107.88 | 6990.3 | 6876.04 | 6780.91 | 6706.45
449.38 | 7159.13 | 7079.2 | 6959.1 | 6846.3 | 6750.89 | 6676.4
465.18 | 7141.24 | 7062.36 | 6940.88 | 6828.76 | 6733.1 | 6658.67
486.32 | 7118.95 | 7040.55 | 6917.76 | 6806.04 | 6709.94 | 6635.62
526.3 | 7080.53 | 7001.19 | 6877.76 | 6765.26 | 6668.21 | 6593.95
531.52 | 7075.69 | 6996.2 | 6872.82 | 6760.14 | 6662.95 | 6588.67
569.56 | 7040.83 | 6960.78 | 6838.34 | 6724.08 | 6626.04 | 6551.4
592.51 | 7020.26 | 6940.19 | 6818.57 | 6703.34 | 6604.89 | 6529.85
598.39 | 7015.04 | 6935 | 6813.6 | 6698.14 | 6599.6 | 6524.43
607.32 | 7007.15 | 6927.21 | 6806.11 | 6690.32 | 6591.67 | 6516.3
616.38 | 6999.2 | 6919.39 | 6798.57 | 6682.49 | 6583.74 | 6508.14
654.01 | 6967.4 | 6887.96 | 6767.66 | 6651.01 | 6552.06 | 6475.41
680.36 | 6947.56 | 6866.96 | 6746.44 | 6629.85 | 6530.96 | 6453.55
729.05 | 6917.15 | 6830.23 | 6709.18 | 6592.41 | 6494.09 | 6415.45
736.29 | 6912.57 | 6824.99 | 6703.92 | 6587.01 | 6488.83 | 6410.04
750.97 | 6902.86 | 6814.53 | 6693.48 | 6576.16 | 6478.32 | 6399.28
765.95 | 6892.44 | 6804.09 | 6683.08 | 6565.26 | 6467.82 | 6388.6
800.76 | 6867.62 | 6780.69 | 6659.8 | 6540.6 | 6444.22 | 6364.82
853.85 | 6831.35 | 6747.17 | 6626.16 | 6505.06 | 6410.04 | 6330.86
875.19 | 6818.17 | 6734.28 | 6613.12 | 6491.66 | 6396.78 | 6317.79
883.87 | 6813.08 | 6729.12 | 6607.87 | 6486.37 | 6391.44 | 6312.53
888.25 | 6810.57 | 6726.53 | 6605.23 | 6483.75 | 6388.76 | 6309.89
914.96 | 6795.87 | 6710.88 | 6589.25 | 6468.26 | 6372.47 | 6293.91
933.21 | 6786.15 | 6700.24 | 6578.41 | 6458.15 | 6361.28 | 6283.11
937.83 | 6783.67 | 6697.53 | 6575.68 | 6455.65 | 6358.42 | 6280.39
1000 | 6750.89 | 6661.5 | 6542.16 | 6426.1 | 6321.81 | 6247.32